## Sheet2
Gravel (%) | Sand (%) | Silt (%) | Clay (%) | Liquid Limit, LL (%) | Plastic Limit, PL (%) | Plasticity Index, PI (%), PI = LL - PL | Specific Gravity | Maximum Dry Density, MDD (kN/m3) | Optimum Moisture Content, OMC (%) | Shrinkage Limit, SL (%) | Reference
0 | 2 | 52 | 46 | 53 | 20 | 33 | 2.69 | 16.12 | 22 | 11 | Ashango and Patra (2016)
0.4 | 37.7 | 39.7 | 22.2 | 86.8 | 53.4 | 33.4 | 2.69 |  |  | 15.7 | Hmeid et al. (2020)
0.5 | 53.8 | 33.5 | 12.2 | 56.4 | 37.3 | 19.1 |  |  |  | 23.5
0.2 | 41.7 | 38.8 | 20 | 80 | 52.2 | 27.8 |  |  |  | 18.1
0.2 | 26.9 | 40.5 | 32.4 | 105.6 | 67 | 38.6 |  |  |  | 12
0.2 | 35 | 36.9 | 27.9 | 107.7 | 61.1 | 46.6 |  |  |  | 17.9
0.1 | 43.9 | 38.7 | 17.3 | 90.7 | 44.8 | 45.9 |  |  |  | 15.5
0 | 42.8 | 35.3 | 21.9 | 82 | 48.1 | 33.9 |  |  |  | 15.9
3.9 | 45.2 | 41.7 | 9.2 | 69.9 | 44.9 | 25 |  |  |  | 31.5
0.3 | 30.9 | 46.8 | 22 | 85.7 | 26.2 | 59.5 |  |  |  | 11.1
0.6 | 47.4 | 40.6 | 11.4 | 73.2 | 49.3 | 23.9 |  |  |  | 21
0 | 3.6 | 96.4 | 49.2 | 52.2 | 24.1 | 28.1 | 2.692 |  |  | 13.4 | Signes et al. (2016)
0 | 5 | 31 | 64 | 93 | 38 | 55 | 2.76 | 13.14 | 33 | 22 | Al Hattamleh et al. (2020)
0 | 99 | 1 | 0 | 55 | 36 | 19 | 2.657 |  |  | 14.8 | Terzi et al. (2017)
0 | 2 | 36 | 62 | 100 | 42 | 58 | 2.68 | 12.65 | 35 | 10.6 | Tripathy and Rao (2008)
0 | 35.5 | 38.5 | 26 | 37 | 18 | 19 | 2.7 |  |  | 14.7 | Sridharam and Nagaraj (2008)
0 | 36.5 | 58.5 | 5 | 39 | 29.5 | 9.5 | 2.65 |  |  | 27.4
0 | 16 | 74.5 | 9.5 | 48 | 35.6 | 12.4 | 2.65 |  |  | 39
0 | 8 | 57 | 35 | 48 | 23.2 | 24.8 | 2.7 |  |  | 15.5
0 | 1 | 67 | 32 | 55 | 31.4 | 23.6 | 2.64 |  |  | 33.1
0 | 18 | 64.5 | 17.5 | 56.4 | 38.1 | 18.3 | 2.61 |  |  | 21
3 | 19.5 | 42.5 | 35 | 58.5 | 32.1 | 26.4 | 2.66 |  |  | 13.5
0 | 0 | 88.5 | 11.5 | 58.7 | 45.2 | 13.5 | 2.65 |  |  | 46.4
0 | 0.9 | 71.6 | 27.5 | 73.4 | 51.9 | 21.5 | 2.58 |  |  | 39
0 | 13 | 35.5 | 51.5 | 73.5 | 35.6 | 37.9 | 2.7 |  |  | 11.9
0 | 0 | 34.5 | 65.5 | 393.4 | 50.1 | 343.3 |  |  |  | 13.7 | Sridharam and Prakash (2000)
0 | 0 | 37.5 | 62.5 | 90.8 | 44 | 46.8 |  |  |  | 9.4
0 | 18.4 | 41.6 | 40 | 64.6 | 26 | 38.6 |  |  |  | 14.5
0 | 35.6 | 23.9 | 40.5 | 38.6 | 18 | 20.6 |  |  |  | 14.7
0 | 39.4 | 34.2 | 18.8 | 33 | 22.5 | 10.5 |  |  |  | 21 | Uguryol and Kulakoglu (2013)
0 | 18 | 13 | 69 | 170 | 50 | 120 | 2.65 | 13.73 | 26 | 10.5 | Bose (2012)
0 | 0 | 34 | 66 | 52.4 | 31.6 | 20.8 | 2.57 |  |  | 25.6 | Prakash and Sridharan (2012)
0 | 0 | 43 | 57 | 54.4 | 30.6 | 23.8 | 2.59 |  |  | 24.3
0 | 0 | 46 | 54 | 64.8 | 32.2 | 32.6 | 2.6 |  |  | 24.8
0 | 0 | 44 | 56 | 101 | 34.9 | 66.1 | 2.65 |  |  | 21.6
0 | 0 | 32 | 68 | 160.4 | 42.1 | 118.3 | 2.73 |  |  | 17
0 | 0 | 33 | 67 | 203.2 | 36.7 | 166.5 | 2.8 |  |  | 24.5
0 | 0 | 34 | 66 | 264.6 | 44.3 | 220.3 | 2.85 |  |  | 20
0 | 20.5 | 34.5 | 45 | 44 | 23 | 21 | 2.63 |  |  | 22.4
0 | 0 | 32 | 68 | 169.2 | 69 | 100.2 | 2.88 |  |  | 22.6
0 | 40 | 30 | 30 | 53.5 | 15.53 | 37.97 | 2.68 |  |  | 12 | Krishna and Sayida (2009)
0 | 0 | 34 | 66 | 82.8 | 30.1 | 52.7 | 2.75 |  |  | 15 | Azam and Ito (2011)
0 | 7 | 28 | 65 | 76 | 28 | 48 | 2.78 | 14.02 | 25 | 8 | Thyagaraj and Zodinsanga (2014)
20 | 35 | 35 | 10 | 32.05 | 25.81 | 6.24 | 2.82 | 15.7 | 19.47 | 21.58 | Uy and Adajar (2017)
0 | 10 | 27 | 63 | 84 | 25 | 59 | 2.71 | 14.4 | 29 | 8 | Mir (2015)
0.61 | 11.39 | 51 | 37 | 54.29 | 24.62 | 29.67 | 2.66 | 14.21962 |  | 13.69 | Bonis et al. (2013)
4.35 | 24.65 | 45 | 26 | 36.87 | 23.39 | 13.48 | 2.76 | 16.37708 |  | 11.67
1.83 | 23.17 | 44 | 31 | 53.99 | 29.48 | 24.51 | 2.59 | 12.65056 |  | 14.62
9.54 | 31.46 | 29 | 30 | 50.8 | 26.56 | 24.24 | 2.68 | 14.61189 |  | 12.52
0.05 | 3.95 | 51 | 45 | 54.13 | 24.31 | 29.82 | 2.68 | 14.61189 |  | 13.3
0.04 | 1.96 | 54 | 44 | 54.01 | 28.72 | 25.29 | 2.64 | 13.63122 |  | 15.36
0.6 | 27.4 | 40 | 32 | 48.55 | 25.54 | 23.01 | 2.67 | 14.41575 |  | 14.69
1.94 | 35.06 | 46 | 17 | 36.47 | 24.58 | 11.89 | 2.71 | 15.20029 |  | 19.68
2.54 | 53.46 | 33 | 11 | 53.97 | 39.53 | 14.44 | 2.49 | 10.59117 |  | 31.94
26 | 52.67 | 13.33 | 8 | 30 | 19 | 11 | 2.563 | 18.86 | 11.3 | 22 | Silva et al. (2012)
0 | 35 | 52 | 13 | 162 | 81.7 | 80.3 | 2.59 | 8.13 | 78 | 48.9 | Harianto et al. (2008)
0 | 11.3 | 56.5 | 32.2 | 48 | 21 | 27 | 2.723 | 16.807 | 18 | 15 | Rosenbalm (2013)
0 | 0.9 | 50.5 | 48.6 | 65 | 23 | 42 | 2.709 | 16.1504 | 19 | 12
2.11 | 4.69 | 32.292 | 60.908 | 91.7 | 40.01 | 51.69 | 2.7 | 12.3 | 31.28 | 11.58 | Tamrat (2013)
0.222 | 2.768 | 27.19 | 69.82 | 90.34 | 34.74 | 55.6 | 2.75 | 12.5 | 29 | 55.59
1.114 | 8.236 | 62.5815 | 28.0685 | 65.16 | 32.12 | 33.04 | 2.61 | 12.44 | 24.67 | 22.94
3.513 | 5.511 | 17.028 | 73.948 | 109.92 | 41.86 | 68.06 | 2.72 | 12.46 | 34.28 | 13.72
0 | 15 | 27 | 58 | 52 | 33 | 19 | 2.8 | 13.9 | 27 | 20 | Tibebu (2008)
0 | 15 | 26 | 59 | 64 | 32 | 32 | 2.74 | 13.15 | 27.7 | 13
0 | 8 | 32 | 60 | 31 | 0 | 31 | 2.64 | 13.15 | 27.7 | 13
0 | 0 | 45 | 50 | 65 | 41 | 24 | 2.7 | 12.92 | 27.7 | 20
27 | 60.5 | 8.5 | 4 | 64 | 40 | 24 | 2.74 | 13.23 | 27.9 | 19
0 | 10 | 50 | 40 | 61 | 35 | 26 | 2.71 | 12.25 | 31.4 | 16
0 | 12.5 | 47.5 | 40 | 61 | 35 | 26 | 2.69 | 12.29 | 36.7 | 17
0 | 10 | 55 | 35 | 64 | 37 | 27 | 2.81 | 12.28 | 31.6 | 14
0 | 15 | 50 | 35 | 35 | 37 | -2 | 2.82 | 13.15 | 30 | 11
0 | 10 | 55 | 35 | 75 | 41 | 34 | 2.81 | 12.78 | 29.8 | 13
0 | 88 | 7 | 5 | 68 | 43 | 25 | 2.7 |  |  | 35 | Riyad and Shoaib (2020)
0.62 | 4.06 | 51.57 | 43.75 | 62.7 | 34 | 28.7 | 2.64 | 14.34 | 27.64 | 12.99 | Zemedkun (2015)
0.15 | 2.26 | 53.95 | 43.64 | 80.4 | 34.3 | 46.1 | 2.77 | 12.49 | 38.02 | 11.94
0.31 | 2.26 | 37.57 | 59.86 | 86.3 | 32.7 | 53.6 | 2.74 | 12.09 | 39.33 | 10.11
1.63 | 3.84 | 37.07 | 57.46 | 82.5 | 30.4 | 52.1 | 2.7 | 12.1 | 34.85 | 17.86
0.77 | 2.79 | 34.51 | 61.94 | 78.8 | 31.6 | 47.2 | 2.73 | 14.16 | 31.02 | 9.89
0 | 0 | 48.8 | 51.2 | 91 | 27 | 64 |  | 13.622 | 26 | 20 | ÇAĞLAR (2019)
0 | 2 | 98 | 54.4085 | 91 | 31 | 60 |  | 18.914 | 33 | 28
0 | 0 | 56.86443 | 43.13557 | 100 | 31 | 69 |  | 13.328 | 27 | 63
0 | 0 | 42.93113 | 57.06887 | 107 | 37 | 70 |  | 13.426 | 29 | 77
0 | 0 | 48.8 | 51.2 | 86 | 29 | 57 |  | 12.74 | 32 | 37
0 | 0 | 45 | 55 | 100 | 32 | 68 |  | 11.858 | 33 | 57
0 | 0 | 48.5339 | 51.4661 | 104 | 25 | 79 |  | 13.426 | 37 | 61
0 | 4 | 43 | 53 | 73.7 | 23.2 | 50.5 | 2.71 | 14.9 | 25 | 20.3 | Al-Taie (2018)
0 | 10 | 44 | 46 | 50.2 | 22.6 | 27.6 | 2.69 | 17.3 | 18 | 9.6
0 | 15 |  |  | 61 | 24 | 37 | 2.7 | 13.65084 | 24 | 23.59 | Puppala et al. (2013)
0 | 17 |  |  | 58 | 22 | 36 | 2.7 | 13.65084 | 21.7 | 26.68
0 | 19 |  |  | 60 | 23 | 37 | 2.7 | 13.7489 | 23 | 24.66
0 | 13 |  |  | 54 | 21 | 33 | 2.7 | 14.7786 | 20.1 | 18.58
0 | 12 |  |  | 30 | 14 | 16 | 2.7 | 16.71051 | 16.5 | 10.97